## Sheet1
System Type ID | Binder Type ID | Binder content (kg/m³) | water-to-cement ratio | Graphene type ID | Graphene particle size (micro-meter) | Graphene thickness (nano-meter) | Graphene Concentration (%) | Dispersion method type ID | CS_28d_MPa |  | Young's Modulus (Mpa)
1 | 1 | 490 | 0.367 | 2 |  |  | 0 | 1 | 19 | 4.358899
1 | 1 | 490 | 0.367 | 1 | 17.8 |  | 0.1 | 1 | 22 | 4.690416
1 | 1 | 490 | 0.367 | 1 | 17.8 |  | 0.2 | 1 | 22.5 | 4.743416
1 | 1 | 490 | 0.367 | 1 | 17.8 |  | 0.3 | 1 | 27 | 5.196152
1 | 1 | 490 | 0.367 | 1 | 17.8 |  | 0.4 | 1 | 20 | 4.472136
1 | 1 | 490 | 0.367 | 1 | 17.8 |  | 0.5 | 1 | 18 | 4.242641
2 | 2 | 400 | 0.5 | 2 |  |  | 0 | 2 | 2.2 | 1.48324
2 | 2 | 400 | 0.5 | 1 | 4 | 5 | 0.1 | 2 | 4 | 2
2 | 2 | 400 | 0.5 | 1 | 4 | 5 | 0.5 | 2 | 4.8 | 2.19089
2 | 2 | 400 | 0.5 | 1 | 4 | 5 | 1 | 2 | 6 | 2.44949
1 | 1 | 390 | 0.47 | 2 |  |  | 0 | 3 | 45 | 6.708204 | 30000
1 | 1 | 390 | 0.47 | 1 | 8 | 37 | 0.5 | 3 | 44 | 6.63325 | 29000
1 | 1 | 390 | 0.47 | 1 | 8 | 37 | 1 | 3 | 45 | 6.708204 | 30000
1 | 1 | 390 | 0.47 | 1 | 8 | 37 | 1.5 | 3 | 43 | 6.557439 | 31000
1 | 1 | 390 | 0.47 | 1 | 8 | 37 | 2 | 3 | 44 | 6.63325 | 29000
1 | 1 | 390 | 0.47 | 1 | 8 | 37 | 2.5 | 3 | 44 | 6.63325 | 29000
1 | 1 | 784 | 0.24 | 2 |  |  | 0 | 3 | 47.98 | 6.92676 | 35000
1 | 1 | 784 | 0.24 | 1 | 5.5 | 50 | 0.1 | 3 | 57.95 | 7.61249 | 40000
1 | 1 | 784 | 0.24 | 1 | 5.5 | 50 | 0.3 | 3 | 61.46 | 7.839643 | 43000
1 | 1 | 784 | 0.24 | 1 | 5.5 | 50 | 0.5 | 3 | 59.62 | 7.721399 | 42000
1 | 3 | 340 | 0.33 | 2 |  |  | 0 | 1 | 48.5 | 6.964194
1 | 3 | 340 | 0.33 | 1 | 2 |  | 0.5 | 1 | 61.1 | 7.816649
1 | 1 | 340 | 0.33 | 2 |  |  | 0 | 1 | 62.5 | 7.905694
1 | 1 | 340 | 0.33 | 1 | 2 |  | 0.5 | 1 | 58.4 | 7.641989
1 | 3 | 340 | 0.34 | 2 |  |  | 0 | 1 | 46 | 6.78233 | 23000
1 | 3 | 340 | 0.34 | 1 | 2 | 5 | 0.1 | 1 | 54.7 | 7.395945 | 28100
1 | 3 | 340 | 0.34 | 1 | 2 | 5 | 0.5 | 1 | 54 | 7.348469 | 26900
1 | 3 | 340 | 0.34 | 1 | 2 | 5 | 1 | 1 | 54.5 | 7.382412 | 25500
1 | 1 | 433.1 | 0.5 | 2 |  |  | 0 | 4 | 39.3 | 6.268971
1 | 1 | 433.1 | 0.5 | 1 | 25 | 8 | 0.025 | 4 | 45.9 | 6.774954
1 | 1 | 433.1 | 0.5 | 1 | 25 | 8 | 0.05 | 4 | 43.8 | 6.618157
1 | 1 | 433.1 | 0.5 | 1 | 25 | 8 | 0.075 | 4 | 34.7 | 5.890671
1 | 1 | 433.1 | 0.5 | 1 | 25 | 8 | 0.1 | 4 | 34.2 | 5.848077
1 | 1 | 433.1 | 0.5 | 1 | 25 | 8 | 0.05 | 5 | 44.8 | 6.69328
1 | 1 | 433.1 | 0.5 | 1 | 25 | 8 | 0.05 | 5 | 43.8 | 6.618157
1 | 1 | 433.1 | 0.5 | 1 | 25 | 8 | 0.05 | 5 | 43.2 | 6.572671
1 | 1 | 535 | 0.31 | 2 |  |  | 0 | 2 | 50.6 | 7.113368 | 37450
1 | 1 | 535 | 0.31 | 1 | 2 | 2 | 0.02 | 2 | 61.14 | 7.819207 | 45580
1 | 1 | 535 | 0.31 | 1 | 2 | 2 | 0.05 | 2 | 54.86 | 7.406754 | 38150
1 | 1 | 535 | 0.31 | 1 | 2 | 2 | 0.1 | 2 | 55.4 | 7.443118 | 38750
1 | 1 | 535 | 0.31 | 1 | 2 | 2 | 0.3 | 2 | 48.94 | 6.995713 | 33850
1 | 1 | 535 | 0.31 | 1 | 2 | 2 | 0.5 | 2 | 49.54 | 7.038466 | 32450
2 | 1 | 2000 | 0.45 | 2 |  |  | 0 | 6 | 22.5 | 4.743416
2 | 1 | 2000 | 0.45 | 1 | 3 | 230 | 0.1 | 6 | 32 | 5.656854
2 | 1 | 2000 | 0.45 | 1 | 3 | 230 | 0.1 | 6 | 27 | 5.196152
1 | 1 | 290 | 0.6 | 2 |  |  | 0 | 2 | 17.9 | 4.230839
1 | 1 | 290 | 0.6 | 1 | 6 | 3 | 0.25 | 2 | 19.2 | 4.38178
1 | 1 | 290 | 0.6 | 1 | 6 | 3 | 0.25 | 6 | 20.1 | 4.483302
3 | 4 | 1254 | 0.254 | 2 |  |  | 0 | 3 | 50 | 7.071068
3 | 4 | 1254 | 0.255 | 1 | 6 | 100 | 0.05 | 3 | 56 | 7.483315
3 | 4 | 1254 | 0.256 | 1 | 6 | 100 | 0.1 | 3 | 57 | 7.549834
3 | 4 | 1254 | 0.257 | 1 | 6 | 100 | 0.3 | 3 | 55 | 7.416198
3 | 4 | 1254 | 0.258 | 1 | 6 | 100 | 0.5 | 3 | 53 | 7.28011
3 | 4 | 1254 | 0.259 | 1 | 6 | 100 | 0.7 | 3 | 52 | 7.211103
3 | 4 | 1254 | 0.26 | 1 | 6 | 100 | 1 | 3 | 51 | 7.141428
1 | 1 | 331 | 0.52 | 2 |  |  | 0 | 1 | 40 | 6.324555
1 | 1 | 331 | 0.52 | 3 | 30 | 5 | 0.01 | 1 | 43 | 6.557439
1 | 1 | 331 | 0.52 | 3 | 30 | 5 | 0.025 | 1 | 47 | 6.855655
1 | 1 | 331 | 0.52 | 3 | 30 | 5 | 0.03 | 1 | 41 | 6.403124
1 | 1 | 331 | 0.52 | 3 | 30 | 5 | 0.05 | 1 | 38 | 6.164414
1 | 5 | 425 | 0.4 | 2 |  |  | 0 | 7 | 38.9 | 6.236986
1 | 5 | 425 | 0.4 | 3 | 5 | 0.68 | 0.01 | 7 | 39.6 | 6.292853
1 | 5 | 425 | 0.4 | 3 | 5 | 0.68 | 0.05 | 7 | 41.7 | 6.457554
1 | 5 | 425 | 0.4 | 3 | 5 | 0.68 | 0.1 | 7 | 44.1 | 6.640783
1 | 5 | 425 | 0.4 | 3 | 5 | 0.68 | 0.2 | 7 | 40.1 | 6.332456
3 | 6 | 568 | 0.4 | 2 |  |  | 0 | 1 | 35 | 5.91608
3 | 6 | 568 | 0.4 | 3 | 0.28 | 3 | 0.2 | 1 | 48 | 6.928203
3 | 6 | 568 | 0.4 | 3 | 0.28 | 3 | 0.3 | 1 | 43 | 6.557439
2 | 7 | 550 | 0.4 | 2 |  |  | 0 | 8 | 29 | 5.385165
2 | 7 | 550 | 0.4 | 3 | 0.5 | 9 | 0.04 | 8 | 37.5 | 6.123724
2 | 7 | 550 | 0.4 | 3 | 0.5 | 9 | 0.08 | 8 | 41 | 6.403124
2 | 7 | 550 | 0.4 | 3 | 0.5 | 9 | 0.12 | 8 | 36 | 6
2 | 7 | 550 | 0.4 | 3 | 0.5 | 9 | 0.16 | 8 | 34 | 5.830952
2 | 7 | 550 | 0.4 | 3 | 0.5 | 9 | 0.2 | 8 | 33.5 | 5.787918
1 | 8 | 339 | 0.48 | 2 |  |  | 0 | 1 | 44 | 6.63325
1 | 8 | 339 | 0.48 | 2 |  |  | 0 | 1 | 43 | 6.557439
1 | 8 | 339 | 0.48 | 3 | 10 | 5 | 0.1 | 1 | 48 | 6.928203
1 | 8 | 339 | 0.48 | 3 | 10 | 5 | 0.1 | 1 | 44 | 6.63325
1 | 8 | 339 | 0.48 | 3 | 10 | 5 | 0.3 | 1 | 50 | 7.071068
1 | 8 | 339 | 0.48 | 3 | 10 | 5 | 0.3 | 1 | 48 | 6.928203
1 | 8 | 339 | 0.48 | 3 | 10 | 5 | 0.5 | 1 | 53 | 7.28011
1 | 8 | 339 | 0.48 | 3 | 10 | 5 | 0.5 | 1 | 52 | 7.211103
1 | 8 | 406.77 | 0.4 | 2 |  |  | 0 | 3 | 39.53 | 6.287289 | 27830
1 | 8 | 406.77 | 0.4 | 3 | 10 | 5 | 1 | 3 | 50.98 | 7.140028 | 29870
1 | 8 | 406.77 | 0.4 | 3 | 10 | 5 | 2 | 3 | 53.76 | 7.332121 | 30440
1 | 8 | 406.77 | 0.4 | 3 | 10 | 5 | 3 | 3 | 56.22 | 7.498 | 33390
1 | 8 | 406.77 | 0.4 | 3 | 10 | 5 | 4 | 3 | 52.08 | 7.216647 | 31760
3 | 1 | 550 | 0.42 | 2 |  |  | 0 | 2 | 29 | 5.385165
3 | 1 | 550 | 0.42 | 3 | 5 | 0.84 | 0.0015 | 2 | 30 | 5.477226
3 | 1 | 550 | 0.42 | 3 | 5 | 0.84 | 0.003 | 2 | 30 | 5.477226
3 | 1 | 550 | 0.42 | 3 | 5 | 0.84 | 0.006 | 2 | 31 | 5.567764
3 | 1 | 550 | 0.42 | 3 | 5 | 0.84 | 0.012 | 2 | 32 | 5.656854
2 | 1 | 1190 | 0.5 | 2 |  |  | 0 | 6 | 53 | 7.28011 | 3480
2 | 1 | 1190 | 0.5 | 3 | 14 | 1 | 0.05 | 6 | 44 | 6.63325 | 3700
2 | 1 | 1385 | 0.3 | 2 |  |  | 0 | 9 | 102 | 10.0995
2 | 1 | 1385 | 0.3 | 3 |  | 0.7 | 0.05 | 9 | 138 | 11.74734
3 | 1 | 880 | 0.45 | 2 |  |  | 0 | 6 | 33.9 | 5.822371
3 | 1 | 880 | 0.45 | 3 |  | 0.86 | 0.01 | 6 | 41.75 | 6.461424
3 | 1 | 880 | 0.45 | 3 |  | 0.86 | 0.03 | 6 | 50.25 | 7.088723
3 | 1 | 880 | 0.45 | 3 |  | 0.86 | 0.05 | 6 | 53.35 | 7.304108
2 | 9 | 1250 | 0.6 | 2 |  |  | 0 | 9 | 37 | 6.082763
2 | 9 | 1250 | 0.6 | 3 | 50 | 1 | 0.04 | 9 | 40 | 6.324555
2 | 9 | 1250 | 0.6 | 3 | 50 | 1 | 0.08 | 9 | 43 | 6.557439
2 | 1 | 1240 | 0.45 | 2 |  |  | 0 | 6 | 22.5 | 4.743416
2 | 1 | 1240 | 0.45 | 3 |  |  | 0.1 | 6 | 22 | 4.690416
2 | 1 | 1240 | 0.45 | 3 |  |  | 0.1 | 6 | 22 | 4.690416
1 | 1 | 336 |  | 2 |  |  | 0 | 2 | 42 | 6.480741
1 | 1 | 336 | 0.5 | 3 | 10 | 1.5 | 0.02 | 2 | 45 | 6.708204
1 | 1 | 336 | 0.5 | 3 | 10 | 1.5 | 0.03 | 2 | 45.5 | 6.745369
1 | 1 | 336 | 0.5 | 3 | 10 | 1.5 | 0.04 | 2 | 48 | 6.928203
1 | 1 | 336 | 0.5 | 3 | 10 | 1.5 | 0.06 | 2 | 51 | 7.141428
1 | 1 | 336 | 0.5 | 3 | 10 | 1.5 | 0.08 | 2 | 54 | 7.348469
1 | 8 | 417.44 | 0.39 | 2 |  |  | 0 | 6 | 28.8 | 5.366563 | 40120
1 | 8 | 417.44 | 0.39 | 3 | 10 | 0.78 | 0.05 | 6 | 38.9 | 6.236986 | 51040
1 | 8 | 417.44 | 0.39 | 3 | 10 | 0.78 | 0.15 | 6 | 40.2 | 6.340347 | 53840
1 | 8 | 417.44 | 0.39 | 3 | 10 | 0.78 | 0.25 | 6 | 43.9 | 6.625708 | 56740
1 | 8 | 417.44 | 0.39 | 3 | 10 | 0.78 | 0.35 | 6 | 40.3 | 6.348228 | 52460
1 | 8 | 417.44 | 0.39 | 2 |  |  | 0 | 6 | 30.5 | 5.522681 | 42630
1 | 8 | 417.44 | 0.39 | 3 | 10 | 0.78 | 0.05 | 6 | 39.5 | 6.284903 | 54920
1 | 8 | 417.44 | 0.39 | 3 | 10 | 0.78 | 0.15 | 6 | 44.5 | 6.670832 | 56740
1 | 8 | 417.44 | 0.39 | 3 | 10 | 0.78 | 0.25 | 6 | 47.2 | 6.870226 | 58740
1 | 8 | 417.44 | 0.39 | 3 | 10 | 0.78 | 0.35 | 6 | 43.7 | 6.610598 | 56310
1 | 8 | 417.44 | 0.39 | 2 |  |  | 0 | 6 | 34.8 | 5.899152 | 46530
1 | 8 | 417.44 | 0.39 | 3 | 10 | 0.78 | 0.05 | 6 | 44.1 | 6.640783 | 59370
1 | 8 | 417.44 | 0.39 | 3 | 10 | 0.78 | 0.15 | 6 | 47.5 | 6.892024 | 61620
1 | 8 | 417.44 | 0.39 | 3 | 10 | 0.78 | 0.25 | 6 | 50.4 | 7.099296 | 64270
1 | 8 | 417.44 | 0.39 | 3 | 10 | 0.78 | 0.35 | 6 | 46.8 | 6.841053 | 62610