## Sheet1
System Type ID | Binder Type ID | Binder content (kg/m³) | water-to-cement ratio | Graphene type ID | Graphene particle size (micro-meter) | Graphene thickness (nano-meter) | Graphene Concentration (%) | Dispersion method type ID | CS_28d_MPa
1 | 7 | 419.8693 | 0.3932133 | 3 | 8.39335 | 0.747867 | 0.05 | 6 | 40.20693
1 | 1 | 326.2233 | 0.5293205 | 3 | 27.55337 | 5 | 0.00883494 | 1 | 40.0757
2 | 7 | 550 | 0.4 | 3 | 0.5 | 9 | 0.169772 | 8 | 34.44463
2 | 9 | 1250 | 0.6 | 3 | 42.12893 | 1.767909 | 0.03232091 | 9 | 39.42407
2 | 7 | 550 | 0.4 | 2 | 8.437938 | 5.2645 | 0.002644999 | 8 | 29.56206
2 | 7 | 1251.292 | 0.4882837 | 2 | 9 | 5 | 0 | 7 | 41.19743
1 | 8 | 417.44 | 0.39 | 3 | 10 | 0.78 | 0.1028937 | 6 | 43.7315
1 | 8 | 406.77 | 0.4 | 3 | 10 | 5 | 3.197109 | 3 | 52.75443
3 | 4 | 1254 | 0.2599086 | 1 | 6 | 100 | 0.9786758 | 3 | 51.12185
3 | 1 | 550 | 0.42 | 3 | 5 | 0.84 | 0.002279529 | 2 | 30.14848
1 | 1 | 784 | 0.24 | 2 | 7.900689 | 19.13399 | 0.1570444 | 3 | 51.63599
1 | 8 | 339 | 0.48 | 3 | 10 | 5 | 0.361621 | 1 | 49.23242
3 | 4 | 1254 | 0.2576661 | 1 | 6 | 100 | 0.4332181 | 3 | 54.22318
3 | 4 | 1323.741 | 0.2741363 | 1 | 5.719541 | 112.1532 | 0.1 | 3 | 54.19541
1 | 8 | 417.44 | 0.39 | 3 | 9.991256 | 0.8168997 | 0.0495628 | 6 | 39.40644
2 | 8 | 1250.949 | 0.5179195 | 2 | 9 | 5 | 0 | 8 | 40.08395
1 | 8 | 417.44 | 0.39 | 3 | 10 | 0.78 | 0.15 | 6 | 43.27887
1 | 5 | 425.4629 | 0.4057146 | 3 | 5.228586 | 0.9268726 | 0.09428536 | 7 | 43.8257
2 | 1 | 832.7306 | 0.3465982 | 2 | 7.276636 | 27.15753 | 0.1477169 | 5 | 47.47026
3 | 4 | 1254 | 0.2567628 | 1 | 6 | 100 | 0.2525597 | 3 | 55.72867
1 | 1 | 290 | 0.6 | 1 | 7.154978 | 3.769986 | 0.1537518 | 4 | 19.25302
1 | 8 | 417.44 | 0.39 | 2 | 9.29651 | 3.748727 | 0.01482551 | 6 | 34.53254
1 | 1 | 333.6993 | 0.5092028 | 3 | 9.539861 | 3.110488 | 0.03239164 | 2 | 45.93847
2 | 1 | 1801.23 | 0.4015196 | 1 | 4.939218 | 157.2793 | 0.06767971 | 7 | 54.62421
1 | 1 | 340 | 0.332107 | 1 | 2 | 5 | 0.415718 | 1 | 57.62039
1 | 3 | 340 | 0.3365878 | 2 | 9 | 5 | 0 | 1 | 46.85304
1 | 8 | 417.44 | 0.39 | 3 | 10 | 0.78 | 0.3314541 | 6 | 44.34911
1 | 8 | 339 | 0.48 | 3 | 10 | 5 | 0.2046313 | 1 | 46.09263
1 | 1 | 332.076 | 0.515696 | 3 | 25.69596 | 4.246793 | 0.02392399 | 1 | 46.5696
1 | 8 | 417.44 | 0.39 | 3 | 10 | 0.78 | 0.08365542 | 6 | 39.33752
1 | 7 | 339.2595 | 0.4436667 | 2 | 9 | 5 | 0 | 1 | 44.51905
1 | 8 | 417.44 | 0.39 | 3 | 9.53507 | 2.742006 | 0.02675349 | 6 | 34.99459
1 | 1 | 290 | 0.6 | 1 | 6 | 3 | 0.25 | 5 | 19.95526
1 | 8 | 417.44 | 0.39 | 2 | 9 | 5 | 0 | 6 | 28.96428
1 | 1 | 535 | 0.31 | 1 | 2 | 2 | 0.02935166 | 2 | 59.18239
1 | 1 | 336 | 0.5 | 3 | 10 | 1.5 | 0.06672996 | 2 | 52.00949
1 | 1 | 433.1 | 0.5 | 1 | 25 | 8 | 0.05 | 5 | 44.41759
1 | 1 | 390 | 0.47 | 1 | 8 | 37 | 1.364025 | 3 | 43.5439
1 | 1 | 490 | 0.367 | 1 | 17.8 | 5 | 0.2767354 | 1 | 25.9531
2 | 7 | 550 | 0.4 | 3 | 0.5 | 9 | 0.1443348 | 8 | 34.78326
3 | 4 | 1319.77 | 0.2731038 | 1 | 5.735508 | 111.4613 | 0.1 | 3 | 54.7959
2 | 2 | 1659.183 | 0.3613694 | 1 | 4.370576 | 170.6084 | 0.1 | 5 | 43.42147
1 | 1 | 784 | 0.24 | 2 | 8.851979 | 6.903129 | 0.01268752 | 3 | 48.55009
1 | 8 | 406.77 | 0.4 | 3 | 10 | 5 | 1.968797 | 3 | 53.51825
2 | 9 | 1250 | 0.6 | 3 | 32.47292 | 2.709959 | 0.02290041 | 9 | 38.71753
1 | 1 | 490 | 0.367 | 1 | 17.8 | 5 | 0.3913631 | 1 | 19.62955
1 | 8 | 417.44 | 0.39 | 2 | 9 | 5 | 0 | 6 | 28.8
1 | 1 | 290 | 0.6 | 1 | 6 | 3 | 0.25 | 5 | 19.77246
1 | 3 | 340 | 0.335769 | 2 | 9 | 5 | 0 | 1 | 47.05774
1 | 8 | 339 | 0.48 | 2 | 9.022124 | 5 | 0.006637065 | 1 | 43.11062
1 | 1 | 390 | 0.47 | 2 | 8.884206 | 8.705393 | 0.1157935 | 3 | 45
1 | 8 | 417.44 | 0.39 | 3 | 10 | 0.78 | 0.3296798 | 6 | 43.74064
1 | 8 | 417.44 | 0.39 | 3 | 10 | 0.78 | 0.2673794 | 6 | 46.59172
3 | 2 | 550 | 0.4163543 | 3 | 5.729136 | 1.598301 | 0.001226574 | 3 | 29.81772
1 | 5 | 425 | 0.4 | 3 | 5 | 0.68 | 0.02088529 | 7 | 40.17148
3 | 1 | 880 | 0.45 | 3 | 9 | 0.86 | 0.01349598 | 6 | 43.23579
1 | 1 | 433.1 | 0.5 | 1 | 25 | 8 | 0.05 | 5 | 44.55683
1 | 1 | 335.2918 | 0.5028328 | 3 | 12.83282 | 1.995744 | 0.02141641 | 2 | 44.43344
3 | 4 | 1254 | 0.2562733 | 1 | 6 | 100 | 0.2091611 | 3 | 55.36336
2 | 2 | 400 | 0.5 | 1 | 4 | 5 | 0.4903963 | 2 | 4.780793
1 | 1 | 490 | 0.367 | 1 | 17.8 | 5 | 0.1087866 | 1 | 22.04393
1 | 1 | 490 | 0.367 | 1 | 15.70994 | 5 | 0.1524987 | 1 | 21.66873
1 | 4 | 339.734 | 0.3699029 | 2 | 9 | 5 | 0 | 1 | 47.03689
2 | 2 | 1240.913 | 0.463693 | 3 | 9 | 5 | 0.09087133 | 6 | 23.3693
2 | 7 | 1291.177 | 0.5084946 | 2 | 9 | 5 | 0 | 9 | 56.82618
1 | 8 | 417.44 | 0.39 | 3 | 10 | 0.78 | 0.25 | 6 | 50.32192
1 | 1 | 390 | 0.47 | 1 | 8 | 37 | 2.295101 | 3 | 44.1366
3 | 6 | 568 | 0.4 | 2 | 8.178995 | 4.811696 | 0.01883038 | 1 | 36.22397
1 | 6 | 422.322 | 0.3964576 | 3 | 6.771181 | 0.7154236 | 0.02416945 | 7 | 39.56458
1 | 1 | 332.8968 | 0.5124128 | 3 | 22.41283 | 3.672245 | 0.01379359 | 1 | 43.75872
1 | 8 | 406.77 | 0.4 | 3 | 10 | 5 | 1.821964 | 3 | 53.26506
1 | 1 | 433.1 | 0.5 | 1 | 25 | 8 | 0.04090728 | 5 | 45.20008
2 | 1 | 836.76 | 0.3554126 | 2 | 7.423543 | 25.26874 | 0.1351249 | 5 | 46.31347
1 | 8 | 417.44 | 0.39 | 3 | 10 | 0.78 | 0.05176214 | 6 | 44.03128
1 | 8 | 417.44 | 0.39 | 3 | 9.926301 | 1.09101 | 0.04631504 | 6 | 43.4146
3 | 6 | 567.6035 | 0.4004405 | 3 | 0.3839671 | 2.952422 | 0.1958589 | 1 | 47.64757
3 | 1 | 867.7611 | 0.4232274 | 3 | 8.55379 | 7.124793 | 0.05637443 | 6 | 53.93645
1 | 1 | 302.8509 | 0.5720632 | 2 | 7.117471 | 2.580948 | 0.2025075 | 5 | 29.57057
1 | 1 | 390 | 0.47 | 1 | 8 | 37 | 1.979037 | 3 | 43.95807
1 | 5 | 424.9795 | 0.3999729 | 3 | 5.013554 | 0.6802711 | 0.05 | 7 | 41.69404
2 | 3 | 1241.926 | 0.4788855 | 3 | 9 | 5 | 0.08074303 | 7 | 24.88855
1 | 8 | 417.44 | 0.39 | 3 | 10 | 0.78 | 0.15 | 6 | 45.81945
1 | 8 | 417.44 | 0.39 | 3 | 10 | 0.78 | 0.3254254 | 6 | 45.3465
2 | 1 | 1831.514 | 0.4089058 | 2 | 9 | 3.821967 | 0.01369806 | 7 | 54.14251
1 | 5 | 425 | 0.4 | 3 | 5 | 0.68 | 0.0568055 | 7 | 41.94028
1 | 1 | 535 | 0.31 | 1 | 2 | 2 | 0.1176831 | 2 | 56.88381
2 | 7 | 550 | 0.4 | 3 | 0.5 | 9 | 0.07931345 | 8 | 36.76287
2 | 7 | 550 | 0.4 | 3 | 0.5 | 9 | 0.1390296 | 8 | 35.83491
1 | 1 | 290 | 0.6 | 1 | 6 | 3 | 0.25 | 5 | 19.79939
1 | 5 | 425 | 0.4 | 3 | 5 | 0.68 | 0.01534245 | 7 | 39.88048
1 | 1 | 490 | 0.367 | 1 | 17.8 | 5 | 0.1384308 | 1 | 22.96077
1 | 1 | 292.4235 | 0.5894632 | 2 | 9 | 5 | 0 | 2 | 19.16968
2 | 7 | 1246.976 | 0.5546463 | 2 | 9 | 5 | 0.03023581 | 8 | 32.46463
1 | 1 | 331 | 0.52 | 3 | 30 | 5 | 0.03470152 | 1 | 39.91231
1 | 1 | 535 | 0.31 | 2 | 5.663132 | 3.569914 | 0.1430086 | 2 | 49.80869
3 | 5 | 1253.283 | 0.3159819 | 2 | 16.34468 | 4.283446 | 0.007165541 | 4 | 48.20861
2 | 1 | 2000 | 0.45 | 1 | 4.707055 | 165.9855 | 0.07154909 | 6 | 29.29716
1 | 1 | 433.1 | 0.5 | 1 | 25 | 8 | 0.04791248 | 5 | 43.42545
2 | 3 | 1242.561 | 0.4884081 | 3 | 9 | 5 | 0.07439463 | 7 | 25.84081
2 | 7 | 550 | 0.4 | 3 | 0.5 | 9 | 0.09033152 | 8 | 39.70856
1 | 1 | 433.1 | 0.5 | 1 | 25 | 8 | 0.03063416 | 4 | 45.29151
1 | 8 | 417.44 | 0.39 | 3 | 9.901158 | 1.197113 | 0.0450579 | 6 | 38.61042
3 | 4 | 1254 | 0.2577574 | 1 | 6 | 100 | 0.4954059 | 3 | 54.36396
1 | 8 | 417.44 | 0.39 | 2 | 9 | 5 | 0 | 6 | 32.87554
1 | 3 | 340 | 0.3359674 | 1 | 2 | 5 | 0.7983693 | 1 | 57.16152
3 | 1 | 550 | 0.42 | 3 | 5 | 0.84 | 0.01040691 | 2 | 31.64598
1 | 8 | 417.44 | 0.39 | 3 | 10 | 0.78 | 0.1232635 | 6 | 45.36108
3 | 3 | 1309.544 | 0.2735041 | 2 | 9 | 5 | 0 | 6 | 72.04808
1 | 8 | 417.44 | 0.39 | 3 | 10 | 0.78 | 0.2898926 | 6 | 45.80376
1 | 8 | 406.77 | 0.4 | 3 | 10 | 5 | 1.64869 | 3 | 52.67957
1 | 1 | 784 | 0.24 | 1 | 5.5 | 50 | 0.1789383 | 3 | 59.33537
1 | 1 | 390 | 0.47 | 1 | 8 | 37 | 1.212271 | 3 | 43.28773
3 | 1 | 869.3794 | 0.4267673 | 2 | 8.612789 | 9.978428 | 0.01106317 | 6 | 36.56069
1 | 8 | 406.77 | 0.4 | 3 | 9.868944 | 5 | 2.606833 | 3 | 54.03268
1 | 1 | 433.1 | 0.5 | 1 | 25 | 8 | 0.0381416 | 5 | 44.48071
1 | 8 | 417.44 | 0.39 | 3 | 10 | 0.78 | 0.2693411 | 6 | 44.46089
3 | 4 | 1254 | 0.2583783 | 1 | 6 | 100 | 0.6216127 | 3 | 53.16221
1 | 1 | 784 | 0.24 | 1 | 5.5 | 50 | 0.1053228 | 3 | 57.97222
3 | 4 | 1254 | 0.2599754 | 1 | 6 | 100 | 0.9944636 | 3 | 51.03691
1 | 1 | 535 | 0.31 | 1 | 4.720741 | 3.166032 | 0.06113227 | 2 | 53.53435
1 | 1 | 390 | 0.47 | 1 | 8 | 37 | 1.364358 | 3 | 43.13564
1 | 1 | 490 | 0.367 | 1 | 17.8 | 5 | 0.4242474 | 1 | 19.13629
1 | 3 | 340 | 0.34 | 1 | 2 | 5 | 0.1121548 | 1 | 54.67873
2 | 1 | 1456.519 | 0.3174435 | 2 | 8.302258 | 31.16532 | 0.01162903 | 9 | 93.27823
1 | 5 | 425 | 0.4 | 3 | 5 | 0.68 | 0.01320935 | 7 | 39.76849
1 | 8 | 417.44 | 0.39 | 3 | 10 | 0.78 | 0.35 | 6 | 44.49294
1 | 8 | 417.44 | 0.39 | 3 | 10 | 0.78 | 0.1330655 | 6 | 43.65327
1 | 8 | 417.44 | 0.39 | 2 | 9.421704 | 3.220409 | 0.0210852 | 6 | 34.29534
3 | 4 | 1254 | 0.258358 | 1 | 6 | 100 | 0.5715937 | 3 | 52.64203
1 | 8 | 417.44 | 0.39 | 3 | 10 | 0.78 | 0.05 | 6 | 41.23233
1 | 8 | 406.77 | 0.4 | 2 | 9.049469 | 5 | 0.1484068 | 3 | 40.35564
1 | 1 | 490 | 0.367 | 2 | 11.5763 | 5 | 0.1171045 | 1 | 19.29276
1 | 3 | 340 | 0.34 | 1 | 2 | 5 | 0.2559568 | 1 | 54.66534
1 | 5 | 425 | 0.4 | 3 | 5 | 0.68 | 0.182836 | 7 | 40.05483
1 | 2 | 340 | 0.3356068 | 1 | 2 | 5 | 0.2757291 | 1 | 56.32549
2 | 2 | 1241.788 | 0.4768203 | 3 | 16.33087 | 4.284793 | 0.09642397 | 7 | 25.75484
3 | 4 | 1254 | 0.2555159 | 1 | 6 | 100 | 0.1144854 | 3 | 55.74206
1 | 1 | 390 | 0.47 | 1 | 8.38042 | 24.82657 | 1.239161 | 3 | 44.38042
1 | 8 | 417.44 | 0.39 | 3 | 10 | 0.78 | 0.0747731 | 6 | 39.67341
2 | 4 | 550 | 0.4083649 | 2 | 9 | 5 | 0 | 5 | 29
1 | 8 | 406.77 | 0.4 | 3 | 10 | 5 | 3.524913 | 3 | 52.47907
1 | 1 | 340 | 0.33 | 2 | 9 | 5 | 0 | 1 | 60.91467
3 | 4 | 1254 | 0.259078 | 1 | 6 | 100 | 0.7925436 | 3 | 52.38304
2 | 5 | 550 | 0.4062283 | 2 | 9 | 5 | 0 | 6 | 29
1 | 1 | 390 | 0.47 | 1 | 8 | 37 | 1.25781 | 3 | 44
2 | 5 | 550 | 0.4082339 | 2 | 7.353227 | 3.287356 | 0.00061754 | 6 | 29.41169
3 | 1 | 880 | 0.45 | 3 | 9 | 1.863828 | 0.02272588 | 6 | 46.28561
1 | 1 | 390 | 0.47 | 1 | 8 | 37 | 1.363231 | 3 | 44.75785
1 | 3 | 340 | 0.34 | 1 | 2 | 5 | 0.1457069 | 1 | 54.62001
3 | 1 | 550 | 0.42 | 3 | 5 | 0.84 | 0.002126021 | 2 | 30.13912
3 | 1 | 550 | 0.42 | 2 | 8.070896 | 4.033731 | 0.002787313 | 2 | 29.69683
1 | 1 | 490 | 0.367 | 1 | 17.8 | 5 | 0.3866196 | 1 | 20.93663
1 | 8 | 417.44 | 0.39 | 2 | 9.405021 | 3.290812 | 0.02025104 | 6 | 33.90217
1 | 8 | 406.77 | 0.4 | 3 | 10 | 5 | 2.819255 | 3 | 55.77537
1 | 8 | 406.77 | 0.4 | 3 | 9.80253 | 5 | 1.605059 | 3 | 50.94999
1 | 8 | 339 | 0.48 | 3 | 10 | 5 | 0.3029871 | 1 | 48.05974
1 | 8 | 339 | 0.48 | 3 | 9.78179 | 5 | 0.2345371 | 1 | 46.90895
1 | 1 | 333.3339 | 0.5106644 | 2 | 9.466782 | 3.366263 | 0.01867128 | 1 | 43.73426
1 | 1 | 433.1 | 0.5 | 1 | 25 | 8 | 0.02732323 | 4 | 45.70485
2 | 7 | 550 | 0.4 | 3 | 0.5 | 9 | 0.09241893 | 8 | 39.44763
1 | 1 | 390 | 0.47 | 1 | 8 | 37 | 0.7768515 | 3 | 44.5537
3 | 1 | 863.2047 | 0.4132604 | 2 | 8.387673 | 12.87278 | 0.05248518 | 5 | 38.72164
2 | 7 | 550 | 0.4 | 3 | 0.5 | 9 | 0.07395362 | 8 | 36.65116
2 | 7 | 550 | 0.4 | 3 | 0.5 | 9 | 0.1538271 | 8 | 34.30864
1 | 8 | 417.44 | 0.39 | 3 | 10 | 0.78 | 0.2760829 | 6 | 42.96101
1 | 1 | 390 | 0.47 | 1 | 8 | 37 | 1.999384 | 3 | 43.99877
3 | 4 | 1254 | 0.2571661 | 1 | 6 | 100 | 0.4019968 | 3 | 53.83387
1 | 1 | 331 | 0.52 | 3 | 30 | 5 | 0.02669171 | 1 | 46.39098
1 | 3 | 340 | 0.3379285 | 1 | 2 | 5 | 0.8964272 | 1 | 55.30787
1 | 8 | 417.44 | 0.39 | 3 | 10 | 0.78 | 0.06737526 | 6 | 44.1695
1 | 1 | 305.9075 | 0.5689611 | 2 | 9 | 5 | 0 | 2 | 26.47451
1 | 1 | 390 | 0.47 | 1 | 8 | 37 | 2.01271 | 3 | 44
2 | 2 | 400 | 0.5 | 2 | 7.950878 | 5 | 0.02098245 | 2 | 2.577684
2 | 3 | 401.1537 | 0.4829588 | 2 | 9.170412 | 5 | 0.6816498 | 2 | 10.70017
1 | 8 | 417.44 | 0.39 | 3 | 10 | 0.78 | 0.35 | 6 | 43.54654
2 | 7 | 550 | 0.4 | 3 | 0.5 | 9 | 0.08660712 | 8 | 36.62612
1 | 1 | 290 | 0.6 | 1 | 6.473864 | 3.31591 | 0.2105113 | 5 | 19.7525
1 | 8 | 339 | 0.48 | 3 | 10 | 5 | 0.1808745 | 1 | 48.80875
1 | 1 | 806.5417 | 0.2893099 | 1 | 6.321832 | 38.46148 | 0.07886718 | 4 | 54.14609
3 | 6 | 568 | 0.4 | 3 | 2.085423 | 3.414088 | 0.2378868 | 1 | 41.34365
1 | 8 | 417.44 | 0.39 | 3 | 10 | 0.78 | 0.09572756 | 6 | 39.49446
1 | 8 | 417.44 | 0.39 | 3 | 10 | 0.78 | 0.2661848 | 6 | 49.81735
1 | 8 | 339 | 0.48 | 3 | 9.601115 | 5 | 0.1803345 | 1 | 46.40446
1 | 1 | 336 | 0.5 | 3 | 10 | 1.5 | 0.03628148 | 2 | 47.44222
1 | 8 | 417.44 | 0.39 | 3 | 10 | 0.78 | 0.25 | 6 | 46.45032
1 | 1 | 331 | 0.52 | 3 | 30 | 5 | 0.04817745 | 1 | 38.65612
3 | 4 | 1254 | 0.2576006 | 1 | 6 | 100 | 0.4201189 | 3 | 53.79881
1 | 1 | 331.7508 | 0.5169966 | 3 | 26.99662 | 4.474408 | 0.05150169 | 1 | 39.9522
3 | 1 | 880 | 0.45 | 3 | 9 | 0.86 | 0.04315121 | 6 | 52.28844
1 | 1 | 336 | 0.5 | 3 | 10 | 1.5 | 0.03447412 | 2 | 46.61853
1 | 1 | 331 | 0.52 | 3 | 30 | 5 | 0.02123853 | 1 | 41.59518
1 | 5 | 425 | 0.4 | 3 | 5 | 0.68 | 0.02015662 | 7 | 40.13322
1 | 8 | 417.44 | 0.39 | 2 | 9.114837 | 4.515389 | 0.005741841 | 6 | 29.95985
2 | 7 | 550 | 0.4 | 3 | 0.5 | 9 | 0.115325 | 8 | 35.30302
1 | 1 | 490 | 0.367 | 1 | 14.99021 | 5 | 0.2042116 | 1 | 24.44564
2 | 9 | 1250 | 0.6 | 2 | 22.33279 | 3.69924 | 0.0130076 | 9 | 37.97557
1 | 1 | 336 | 0.4564984 | 3 | 9.564984 | 3.022555 | 0.02259937 | 2 | 45.38991
3 | 1 | 857.1345 | 0.3999816 | 2 | 9 | 5 | 0 | 5 | 37.25361
2 | 1 | 1710.984 | 0.3795083 | 2 | 5.819667 | 122.2417 | 0.07650277 | 7 | 81.81412
2 | 3 | 1352.789 | 0.3715791 | 3 | 18.78247 | 0.7715791 | 0.05715791 | 9 | 115.3333
3 | 1 | 880 | 0.45 | 3 | 9 | 0.86 | 0.0166993 | 6 | 43.6928
3 | 1 | 880 | 0.45 | 3 | 9 | 0.86 | 0.03793299 | 6 | 51.47961
2 | 4 | 402.1923 | 0.4676178 | 2 | 9.323822 | 5 | 0.3238224 | 2 | 17.99606
1 | 1 | 490 | 0.367 | 1 | 17.8 | 5 | 0.2029364 | 1 | 22.63214
1 | 8 | 406.77 | 0.4 | 3 | 10 | 5 | 2.936958 | 3 | 56.06492
1 | 1 | 784 | 0.24 | 1 | 5.5 | 50 | 0.4705456 | 3 | 59.89098
3 | 4 | 1254 | 0.2560242 | 1 | 6 | 100 | 0.1048434 | 3 | 56.95157
1 | 1 | 433.1 | 0.5 | 1 | 25 | 8 | 0.06568895 | 4 | 38.08922
3 | 1 | 550 | 0.42 | 3 | 5 | 0.84 | 0.003297674 | 2 | 30.39948
1 | 1 | 290 | 0.6 | 1 | 6 | 3 | 0.25 | 5 | 19.87394
3 | 4 | 1254 | 0.2566775 | 1 | 6 | 100 | 0.2354944 | 3 | 55.64506
1 | 1 | 332.2108 | 0.5151568 | 2 | 9.24216 | 4.15244 | 0.007264798 | 1 | 41.33188
1 | 1 | 336 | 0.5 | 3 | 10 | 1.5 | 0.03010972 | 2 | 45.52743
1 | 1 | 535 | 0.31 | 2 | 6.426141 | 3.896917 | 0.007353883 | 2 | 54.4755
1 | 5 | 425.7215 | 0.4089073 | 3 | 5.356291 | 1.064795 | 0.1821854 | 7 | 40.02874
1 | 1 | 336 | 0.5 | 3 | 10 | 1.5 | 0.07806196 | 2 | 53.70929
3 | 4 | 1254 | 0.257802 | 1 | 6 | 100 | 0.5054493 | 3 | 54.297
1 | 1 | 490 | 0.367 | 1 | 17.8 | 5 | 0.2277902 | 1 | 23.75056
2 | 1 | 824.6789 | 0.328985 | 1 | 6.983084 | 30.93178 | 0.1728785 | 4 | 49.78177
3 | 1 | 550 | 0.42 | 3 | 5 | 0.84 | 0.003243139 | 2 | 30.08105
2 | 8 | 1250.678 | 0.5413943 | 3 | 43.0554 | 1.677522 | 0.03322478 | 8 | 41.69381
1 | 1 | 784 | 0.24 | 2 | 7.26578 | 27.29711 | 0.04954913 | 3 | 52.92005
1 | 1 | 298.3407 | 0.5637361 | 2 | 9 | 5 | 0 | 2 | 22.26979
1 | 1 | 292.4775 | 0.5892284 | 2 | 9 | 5 | 0 | 2 | 19.19798
2 | 1 | 850.0509 | 0.3844863 | 2 | 7.908105 | 19.03865 | 0.031197 | 5 | 41.40288
3 | 1 | 550 | 0.42 | 3 | 5 | 0.84 | 0.001866954 | 2 | 30.08155
2 | 1 | 1197.762 | 0.492238 | 3 | 13.2238 | 1.620961 | 0.05776201 | 6 | 40.58471
1 | 1 | 490 | 0.367 | 2 | 12.00799 | 5 | 0.1709087 | 1 | 18.65818
1 | 8 | 339 | 0.48 | 3 | 10 | 5 | 0.1063613 | 1 | 48
2 | 8 | 1239.839 | 0.5830643 | 2 | 9 | 5 | 0 | 8 | 39.70972
1 | 1 | 390 | 0.47 | 1 | 8 | 37 | 1.082977 | 3 | 44.66809
1 | 4 | 427.2498 | 0.4277747 | 3 | 6.11099 | 1.879869 | 0.07222526 | 6 | 42.76681
2 | 1 | 813.9131 | 0.3054349 | 2 | 9 | 3.709997 | 0.01557975 | 4 | 49.65327
1 | 8 | 339 | 0.48 | 3 | 10 | 5 | 0.2817996 | 1 | 49.818
1 | 8 | 339 | 0.48 | 3 | 9.553001 | 5 | 0.1659004 | 1 | 47.31801
1 | 5 | 425 | 0.4 | 3 | 5 | 0.68 | 0.07358601 | 7 | 42.7793
1 | 1 | 433.1 | 0.5 | 1 | 25 | 8 | 0.06185721 | 5 | 39.48398
1 | 1 | 535 | 0.31 | 1 | 2 | 2 | 0.08790531 | 2 | 55.26938
1 | 8 | 339 | 0.48 | 3 | 10 | 5 | 0.1689924 | 1 | 45.37985
3 | 4 | 1254 | 0.2579597 | 1 | 6 | 100 | 0.4919346 | 3 | 53.56049
3 | 1 | 550 | 0.42 | 3 | 5 | 0.84 | 0.00910607 | 2 | 31.44878
1 | 5 | 425 | 0.4 | 3 | 5 | 0.68 | 0.1668653 | 7 | 41.42539
1 | 8 | 417.44 | 0.39 | 3 | 10 | 0.78 | 0.3400025 | 6 | 44.04991
1 | 1 | 490 | 0.367 | 1 | 17.8 | 5 | 0.1733618 | 1 | 21.26638
1 | 1 | 535 | 0.31 | 2 | 7.076358 | 4.175582 | 0.08244181 | 2 | 50.14382
1 | 8 | 417.44 | 0.39 | 2 | 9.342448 | 3.55487 | 0.0171224 | 6 | 34.03945
3 | 4 | 1254 | 0.259604 | 1 | 6 | 100 | 0.8812089 | 3 | 51.39597
1 | 8 | 417.44 | 0.39 | 3 | 10 | 0.78 | 0.3420872 | 6 | 43.97695
1 | 1 | 535 | 0.31 | 1 | 2 | 2 | 0.05725601 | 2 | 58.46688
2 | 6 | 1245.822 | 0.5373298 | 2 | 9 | 5 | 0 | 8 | 30.94188
3 | 3 | 550 | 0.4140702 | 3 | 6.185959 | 2.073397 | 0.008442123 | 4 | 31.11053
3 | 1 | 880 | 0.45 | 2 | 9 | 3.750389 | 0.01509191 | 6 | 39.77075
1 | 1 | 336 | 0.5 | 3 | 10 | 1.5 | 0.0363156 | 2 | 47.0789
1 | 8 | 417.44 | 0.39 | 2 | 9.288405 | 3.782929 | 0.01442027 | 6 | 33.2126
2 | 2 | 400 | 0.5 | 1 | 4 | 5 | 0.9097123 | 2 | 5.78331
1 | 8 | 406.77 | 0.4 | 3 | 10 | 5 | 2.464664 | 3 | 54.90307
1 | 1 | 340 | 0.3312887 | 2 | 9 | 5 | 0 | 1 | 60.37365
1 | 8 | 339 | 0.48 | 3 | 10 | 5 | 0.4462047 | 1 | 52.19307
1 | 1 | 390 | 0.47 | 1 | 8 | 37 | 1.752437 | 3 | 43.25244
1 | 8 | 417.44 | 0.39 | 3 | 10 | 0.78 | 0.25 | 6 | 50.4
2 | 7 | 1251.852 | 0.4398046 | 3 | 31.01731 | 2.85197 | 0.0214803 | 6 | 44.62993
1 | 8 | 417.44 | 0.39 | 3 | 10 | 0.78 | 0.1186861 | 6 | 39.9808
2 | 9 | 1250 | 0.6 | 3 | 45.77316 | 1.412375 | 0.03587625 | 9 | 39.69072
2 | 2 | 396.3414 | 0.4890243 | 1 | 5.829289 | 5 | 0.3170711 | 2 | 19.50749
1 | 1 | 390 | 0.47 | 1 | 8.214628 | 30.1319 | 0.7853719 | 3 | 45
1 | 1 | 335.4839 | 0.4123854 | 2 | 9 | 5 | 0 | 2 | 41.79358
3 | 1 | 550 | 0.42 | 2 | 7.428137 | 3.365262 | 0.0005894486 | 2 | 29.39297
1 | 8 | 339 | 0.48 | 2 | 9.0053 | 5 | 0.001590002 | 1 | 44.0318
1 | 5 | 425 | 0.4 | 3 | 5 | 0.68 | 0.01421977 | 7 | 39.82154
1 | 8 | 406.77 | 0.4 | 3 | 10 | 5 | 3.683078 | 3 | 53.39206
1 | 1 | 535 | 0.31 | 2 | 8.160942 | 4.640404 | 0.002397307 | 2 | 51.86338
1 | 8 | 417.44 | 0.39 | 3 | 10 | 0.78 | 0.3459246 | 6 | 46.8163
3 | 1 | 550 | 0.42 | 3 | 5 | 0.84 | 0.003688184 | 2 | 30.22939
1 | 1 | 433.1 | 0.5 | 1 | 25 | 8 | 0.0517201 | 4 | 39.9147
1 | 8 | 417.44 | 0.39 | 3 | 10 | 0.78 | 0.2755493 | 6 | 42.98022
1 | 8 | 417.44 | 0.39 | 3 | 10 | 0.78 | 0.1403724 | 6 | 40.57548
3 | 1 | 550 | 0.42 | 3 | 5 | 0.84 | 0.01028551 | 2 | 31.619
1 | 1 | 535 | 0.31 | 1 | 4.680534 | 3.1488 | 0.01234133 | 2 | 57.10388
1 | 7 | 420.2752 | 0.3937502 | 3 | 8.12488 | 0.7424976 | 0.03499904 | 6 | 39.5375
2 | 7 | 550 | 0.4 | 3 | 0.5 | 9 | 0.147779 | 8 | 34.61105
2 | 6 | 1246.527 | 0.5479084 | 3 | 35.76164 | 2.389108 | 0.08694554 | 8 | 35.70718
1 | 1 | 390 | 0.47 | 1 | 8 | 37 | 1.934216 | 3 | 43.86843
3 | 1 | 880 | 0.45 | 3 | 9 | 0.86 | 0.02486706 | 6 | 48.0685
1 | 1 | 784 | 0.24 | 2 | 7.684355 | 21.91543 | 0.03758985 | 3 | 51.72771
1 | 8 | 417.44 | 0.39 | 3 | 10 | 0.78 | 0.35 | 6 | 44.17764
1 | 1 | 490 | 0.367 | 1 | 17.8 | 5 | 0.2303139 | 1 | 22.12108
2 | 7 | 550 | 0.4 | 3 | 0.5 | 9 | 0.1042923 | 8 | 37.96347
1 | 1 | 433.1 | 0.5 | 1 | 25 | 8 | 0.05 | 5 | 43.95379
1 | 1 | 535 | 0.31 | 1 | 2 | 2 | 0.2423893 | 2 | 53.314
2 | 8 | 1251.114 | 0.50366 | 2 | 9 | 5 | 0 | 7 | 40.61971
3 | 1 | 880 | 0.45 | 3 | 9 | 2.749691 | 0.01630659 | 6 | 42.78709
2 | 3 | 401.2333 | 0.4817834 | 2 | 9 | 5 | 0 | 2 | 9.000249
3 | 4 | 1253.991 | 0.2547818 | 2 | 9 | 5 | 0 | 3 | 49.97063
1 | 8 | 417.44 | 0.39 | 3 | 10 | 0.78 | 0.07406927 | 6 | 40.24788
2 | 2 | 400 | 0.5 | 2 | 7.288064 | 5 | 0.03423871 | 2 | 2.816297
3 | 4 | 1254 | 0.259433 | 1 | 6 | 100 | 0.892274 | 3 | 51.56698
1 | 1 | 292.4039 | 0.5947742 | 1 | 6.209032 | 2.921613 | 0.2411162 | 6 | 21.87154
3 | 6 | 568 | 0.4 | 2 | 7.488888 | 4.653415 | 0.05198779 | 1 | 36.38634
2 | 5 | 1244.796 | 0.5219373 | 3 | 28.66287 | 3.081672 | 0.09040836 | 7 | 32.07122
1 | 8 | 339 | 0.48 | 3 | 9.809516 | 5 | 0.08095161 | 1 | 43.80952
1 | 1 | 336 | 0.5 | 3 | 10 | 1.5 | 0.02538401 | 2 | 45.2692
1 | 2 | 338.219 | 0.3611672 | 2 | 9 | 5 | 0 | 1 | 45.6059
1 | 1 | 390 | 0.47 | 1 | 8 | 37 | 1.279235 | 3 | 43.88306
1 | 5 | 425 | 0.4 | 3 | 5 | 0.68 | 0.1044854 | 7 | 43.92059
2 | 1 | 1240.355 | 0.4553219 | 3 | 9 | 5 | 0.09645205 | 6 | 22.53219
1 | 8 | 406.77 | 0.4 | 3 | 10 | 5 | 2.745836 | 3 | 55.59476
3 | 6 | 568 | 0.4 | 2 | 5.021752 | 4.087558 | 0.09124422 | 1 | 40.93087
1 | 8 | 417.44 | 0.39 | 3 | 10 | 0.78 | 0.2643542 | 6 | 49.88325
2 | 2 | 400 | 0.5 | 1 | 6.402535 | 5 | 0.05194931 | 2 | 3.135087
1 | 1 | 433.1 | 0.5 | 1 | 25 | 8 | 0.04665429 | 4 | 44.08104
1 | 8 | 406.77 | 0.4 | 3 | 10 | 5 | 1.148663 | 3 | 51.39328
1 | 1 | 433.1 | 0.5 | 1 | 25 | 8 | 0.05 | 5 | 43.2
1 | 3 | 340 | 0.3353442 | 2 | 9 | 5 | 0 | 1 | 47.16394
2 | 7 | 1251.678 | 0.4548836 | 3 | 32.80412 | 2.677647 | 0.02322353 | 6 | 44.19412
2 | 5 | 550 | 0.4054411 | 2 | 7.911789 | 3.86826 | 0.003264634 | 6 | 29.81616
2 | 2 | 400 | 0.5 | 1 | 4.689114 | 5 | 0.8621771 | 2 | 5.476273
1 | 1 | 490 | 0.367 | 1 | 17.8 | 5 | 0.1988293 | 1 | 22.49415
2 | 4 | 1243.883 | 0.5082419 | 3 | 24.91945 | 3.446883 | 0.09223441 | 7 | 30.15386
3 | 1 | 550 | 0.42 | 3 | 5 | 0.84 | 0.009564555 | 2 | 31.53611
1 | 1 | 331 | 0.52 | 3 | 30 | 5 | 0.01924299 | 1 | 41.84463
3 | 3 | 555.6461 | 0.4137265 | 2 | 9 | 5 | 0 | 2 | 30.88204
1 | 8 | 417.44 | 0.39 | 3 | 9.697671 | 2.05583 | 0.03488353 | 6 | 39.47436
1 | 3 | 340 | 0.34 | 1 | 2 | 5 | 0.4324583 | 1 | 54.1182
1 | 1 | 784 | 0.24 | 1 | 5.5 | 50 | 0.4160988 | 3 | 59.26971
3 | 1 | 550 | 0.42 | 2 | 8.20463 | 4.172816 | 0.001193054 | 2 | 29.39768
3 | 6 | 1252.274 | 0.403292 | 2 | 9 | 5 | 0 | 6 | 44.39076
1 | 3 | 429.3793 | 0.4540653 | 2 | 7.162613 | 3.015622 | 0.04593468 | 5 | 41.50486
2 | 2 | 400 | 0.5 | 1 | 6.365831 | 5 | 0.2634169 | 2 | 3.569768
2 | 2 | 400 | 0.5 | 1 | 4 | 5 | 0.8750158 | 2 | 5.722257
3 | 6 | 559.7332 | 0.4 | 2 | 9 | 5 | 0 | 4 | 32.24441
1 | 8 | 339 | 0.48 | 3 | 9.708745 | 5 | 0.2126234 | 1 | 47.96121
1 | 8 | 339 | 0.48 | 3 | 10 | 5 | 0.2273799 | 1 | 48
1 | 8 | 417.44 | 0.39 | 3 | 10 | 0.78 | 0.05 | 6 | 39.34494
2 | 7 | 550 | 0.4 | 3 | 0.5 | 9 | 0.1578392 | 8 | 34.06302
1 | 5 | 425 | 0.4 | 3 | 5 | 0.68 | 0.1491227 | 7 | 39.96611
1 | 8 | 339 | 0.48 | 3 | 10 | 5 | 0.376002 | 1 | 50.76002
1 | 1 | 784 | 0.24 | 2 | 8.820042 | 7.313749 | 0.02570832 | 3 | 48.57849
2 | 7 | 550 | 0.4 | 3 | 0.5 | 9 | 0.05293653 | 8 | 37.17659
1 | 8 | 339 | 0.48 | 3 | 10 | 5 | 0.3355039 | 1 | 48.71008
1 | 1 | 535 | 0.31 | 1 | 2 | 2 | 0.05834301 | 2 | 54.9501
1 | 1 | 331 | 0.52 | 3 | 30 | 5 | 0.01277699 | 1 | 43.74053
1 | 8 | 339 | 0.48 | 3 | 10 | 5 | 0.2722346 | 1 | 48
1 | 1 | 336 | 0.5 | 3 | 10 | 1.5 | 0.06924485 | 2 | 52.17162
1 | 8 | 339 | 0.48 | 2 | 9.066496 | 5 | 0.006649627 | 1 | 43.33248
1 | 3 | 340 | 0.337335 | 1 | 2 | 5 | 0.5 | 1 | 55.89214
1 | 1 | 333.7579 | 0.5089682 | 3 | 9.551588 | 3.069442 | 0.01103176 | 2 | 42.75794
1 | 1 | 433.1 | 0.5 | 1 | 25 | 8 | 0.08395407 | 4 | 34.52092
2 | 6 | 550 | 0.4044031 | 2 | 9 | 5 | 0 | 7 | 29
1 | 1 | 490 | 0.367 | 1 | 17.8 | 5 | 0.3338368 | 1 | 24.63143
1 | 1 | 535 | 0.31 | 1 | 2 | 2 | 0.09297055 | 2 | 55.90436
1 | 8 | 417.44 | 0.39 | 2 | 9 | 5 | 0 | 6 | 32.42974
2 | 7 | 550 | 0.4 | 3 | 0.5 | 9 | 0.1961786 | 8 | 33.54777
3 | 1 | 880 | 0.45 | 2 | 9 | 3.708738 | 0.01559495 | 6 | 39.96644
1 | 1 | 784 | 0.24 | 1 | 6.308788 | 39.6013 | 0.2306753 | 3 | 58.34501
3 | 1 | 861.5807 | 0.4097079 | 2 | 9 | 5 | 0 | 5 | 36.60149
1 | 1 | 797.1715 | 0.2688126 | 2 | 9 | 4.43198 | 0.004116088 | 3 | 48.29145
1 | 8 | 417.44 | 0.39 | 3 | 10 | 0.78 | 0.0720241 | 6 | 43.24106
1 | 5 | 403.4748 | 0.4486742 | 3 | 9.513258 | 5 | 1.539774 | 3 | 29.92619
1 | 1 | 336 | 0.5 | 3 | 10 | 1.5 | 0.02580757 | 2 | 45.29038
2 | 7 | 550 | 0.4 | 3 | 0.5 | 9 | 0.1202922 | 8 | 35.15814
1 | 8 | 417.44 | 0.39 | 3 | 10 | 0.78 | 0.35 | 6 | 44.53956
1 | 1 | 800.2178 | 0.2754764 | 1 | 6.091273 | 41.69853 | 0.2577662 | 4 | 60.08994
1 | 8 | 339.007 | 0.4789447 | 2 | 9 | 5 | 0 | 1 | 44.03166
1 | 1 | 535 | 0.31 | 1 | 2 | 2 | 0.07245713 | 2 | 55.10254
1 | 1 | 490 | 0.367 | 1 | 17.8 | 5 | 0.2629909 | 1 | 21.55514
1 | 8 | 417.5328 | 0.3901228 | 3 | 9.938612 | 0.7787722 | 0.1506139 | 6 | 40.19877
2 | 4 | 1331.362 | 0.4191954 | 3 | 25.29004 | 0.8191954 | 0.06191954 | 9 | 100.2548
1 | 8 | 417.44 | 0.39 | 3 | 10 | 0.78 | 0.05 | 6 | 39.58203
1 | 8 | 339 | 0.48 | 2 | 9 | 5 | 0 | 1 | 44
1 | 8 | 417.44 | 0.39 | 3 | 10 | 0.78 | 0.2847572 | 6 | 44.80176
1 | 8 | 339 | 0.48 | 3 | 10 | 5 | 0.1287351 | 1 | 48
1 | 1 | 433.1 | 0.5 | 1 | 25 | 8 | 0.05 | 5 | 43.76432
3 | 4 | 1254 | 0.2563104 | 1 | 6 | 100 | 0.1620867 | 3 | 56.37913
1 | 1 | 535 | 0.31 | 1 | 2 | 2 | 0.24882 | 2 | 53.21979
2 | 1 | 1385 | 0.3 | 3 | 9 | 2.611004 | 0.02777903 | 9 | 122.0009
1 | 7 | 339.2624 | 0.4432615 | 2 | 9 | 5 | 0 | 1 | 43.78725
2 | 1 | 2000 | 0.45 | 1 | 3.673826 | 204.7315 | 0.08876957 | 6 | 26.49463
2 | 7 | 550 | 0.4 | 3 | 0.5 | 9 | 0.1738831 | 8 | 34.31615
1 | 3 | 340 | 0.3374425 | 2 | 9 | 5 | 0 | 1 | 46.63938
1 | 1 | 393.5567 | 0.4806702 | 2 | 7.221636 | 5 | 0.1778364 | 3 | 30.70196
1 | 1 | 490 | 0.367 | 1 | 17.8 | 5 | 0.4754211 | 1 | 18.24579